## Sheet1
105x105 flat | [5 empty] | dark | 4.08 |  |  | dark | 4.12 |  |  | dark | 4.06 | mv |  | dark | 4.11 | mv |  | dark | 4.57 | mv |  | dark | 4.24 | mv |  | dark | 4.45 | mv |  | dark | 4.77 | mv
[6 empty] | ref start | 5.04 |  | port | ref start | 5.123 |  |  | ref start | 5.231 |  |  | ref start | 5.311 | v | port | ref start | 5.41 | v |  | ref start | 5.463 | v |  | ref start | 5.467 | v | port | ref start | 5.413 | v
Reference sensitivity | 500 | mv |  |  | D | ref end | 4.985 |  | D | ref end | 5.04 |  | D | ref end | 5.123 |  | D | ref end | 5.231 |  | D | ref end | 5.311 | v | D | ref end | 5.41 | v | D | ref end | 5.463 | v | D | ref end | 5.467 | v
Measurement sensitivity | 2 | mv |  |  | 0.75 |  |  |  | 0.75 |  |  |  | 1 |  |  |  | 1.25 |  |  |  | 1.25 |  |  |  | 1.5 |  |  |  | 1.75 |  |  |  | 1.75
| nr | Reference | dark | nr | V |  |  | nr |  |  |  | nr |  |  |  | nr |  |  |  | nr |  |  |  | nr |  |  |  | nr |  |  |  | nr | V
| 1 | 5.411 |  | 1 | 1.5402 |  |  | 1 | 1.2941 |  |  | 1 | 1.2208 |  |  | 1 | 1.056 |  |  | 1 | 1.0887 |  |  | 1 | 0.9371 |  |  | 1 | 0.8457 |  |  | 1 | 0.8301
| 2 | 5.413 |  | 2 | 1.5007 |  |  | 2 | 1.2927 |  |  | 2 | 1.216 |  |  | 2 | 1.0735 |  |  | 2 | 1.054 |  |  | 2 | 0.9175 |  |  | 2 | 0.835 |  |  | 2 | 0.818
| 3 | 5.413 |  | 3 | 1.479 |  |  | 3 | 1.256 |  |  | 3 | 1.23 |  |  | 3 | 1.0829 |  |  | 3 | 1.0501 |  |  | 3 | 0.9088 |  |  | 3 | 0.8345 |  |  | 3 | 0.82
| 4 | 5.414 |  | 4 | 1.4855 |  |  | 4 | 1.2376 |  |  | 4 | 1.2303 |  |  | 4 | 1.0844 |  |  | 4 | 1.065 |  |  | 4 | 0.918 |  |  | 4 | 0.8862 |  |  | 4 | 0.8305 |  |  |  | 0.00477
| 5 | 5.415 |  | 5 | 1.5115 |  |  | 5 | 1.2304 |  |  | 5 | 1.2057 |  |  | 5 | 1.1087 |  |  | 5 | 1.0793 |  |  | 5 | 0.922 |  |  | 5 | 0.8785 |  |  | 5 | 0.821 |  |  |  | 1.908e-05
| 6 |  |  | 6 | 1.548 |  |  | 6 | 1.2781 |  |  | 6 | 1.2221 |  |  | 6 | 1.0763 |  |  | 6 | 1.0838 |  |  | 6 | 0.9137 |  |  | 6 | 0.8491 |  |  | 6 | 0.8018
| 7 |  |  | 7 | 1.4944 |  |  | 7 | 1.2702 |  |  | 7 | 1.2109 |  |  | 7 | 1.1001 |  |  | 7 | 1.0692 |  |  | 7 | 0.9152 |  |  | 7 | 0.8453 |  |  | 7 | 0.8337
| 8 |  |  | 8 | 1.4804 |  |  | 8 | 1.2555 |  |  | 8 | 1.1997 |  |  | 8 | 1.1104 |  |  | 8 | 1.0538 |  |  | 8 | 0.9408 |  |  | 8 | 0.8537 |  |  | 8 | 0.8195
| 9 |  |  | 9 | 1.484 |  |  | 9 | 1.2427 |  |  | 9 | 1.2013 |  |  | 9 | 1.0875 |  |  | 9 | 1.0999 |  |  | 9 | 0.9388 |  |  | 9 | 0.8538 |  |  | 9 | 0.8203
| 10 |  |  | 10 | 1.4285 |  |  | 10 | 1.2587 |  |  | 10 | 1.201 |  |  | 10 | 1.0807 |  |  | 10 | 1.045 |  |  | 10 | 0.9459 |  |  | 10 | 0.8767 |  |  | 10 | 0.8268
|  |  |  | eps | 0.1189941 |  |  | eps | 0.09898527 |  |  | eps | 0.0934691 |  |  | eps | 0.08210536 |  |  | eps | 0.07941898 |  |  | eps | 0.06780413 |  |  | eps | 0.06231676 |  |  | eps | 0.06010315
|  |  |  | eps_max | 0.1238857 |  |  | eps_max | 0.1023797 |  |  | eps_max | 0.0957442 |  |  | eps_max | 0.08459518 |  |  | eps_max | 0.08249548 |  |  | eps_max | 0.06962388 |  |  | eps_max | 0.06456181 |  |  | eps_max | 0.06125497
|  |  |  | eps_min | 0.1130496 |  |  | eps_min | 0.09574733 |  |  | eps_min | 0.09142754 |  |  | eps_min | 0.07922374 |  |  | eps_min | 0.07692669 |  |  | eps_min | 0.06623195 |  |  | eps_min | 0.06073186 |  |  | eps_min | 0.05831592
dark is at meas sens.
ref is at ref sens. |  |  |  | delta_max | 0.004891558 |  |  | delta_max | 0.003394433 |  |  | delta_max | 0.002275106 |  |  | delta_max | 0.002489821 |  |  | delta_max | 0.003076501 |  |  | delta_max | 0.001819749 |  |  | delta_max | 0.002245044 |  |  | delta_max | 0.001151821
|  |  |  | delta_min | 0.005944531 |  |  | delta_min | 0.003237935 |  |  | delta_min | 0.002041553 |  |  | delta_min | 0.002881616 |  |  | delta_min | 0.002492289 |  |  | delta_min | 0.001572183 |  |  | delta_min | 0.001584902 |  |  | delta_min | 0.001787236
|  |  |  | Conf. A | [7 empty] | Conf.A
|  |  |  | D | eps | eps_max | eps_min | eps_plus | eps_minus |  |  | D_port | eps | eps_max | eps_min | eps_plus | eps_minus
|  |  |  | 0.75 | 0.1189941 | 0.1238857 | 0.1130496 | 0.004891558 | 0.005944531 |  |  | 0.75 | 0.09898527 | 0.1023797 | 0.09574733 | 0.003394433 | 0.003237935
|  |  |  | 1 | 0.0934691 | 0.0957442 | 0.09142754 | 0.002275106 | 0.002041553 |  |  | 1.25 | 0.07941898 | 0.08249548 | 0.07692669 | 0.003076501 | 0.002492289
|  |  |  | 1.25 | 0.08210536 | 0.08459518 | 0.07922374 | 0.002489821 | 0.002881616 |  |  | 1.75 | 0.06010315 | 0.06125497 | 0.05831592 | 0.001151821 | 0.001787236
|  |  |  | 1.5 | 0.06780413 | 0.06962388 | 0.06623195 | 0.001819749 | 0.001572183
|  |  |  | 1.75 | 0.06231676 | 0.06456181 | 0.06073186 | 0.002245044 | 0.001584902

## Sheet2
105x200, NA=0.22, flat | [5 empty] | dark | 6.8 |  |  | dark | 6.82 |  |  | dark | 6.9 |  |  | dark | 6.7 |  |  | dark | 6.85 |  |  | dark | 6.88 |  |  | dark | 6.63 | mv |  | dark | 7.05 | mv
[6 empty] | ref start | 5.119 |  | port | ref start | 5.12 |  |  | ref start | 5.149 |  |  | ref start | 5.16 |  | port | ref start | 5.133 |  |  | ref start | 5.122 |  |  | ref start | 5.136 | v | port | ref start | 5.062 | v
Reference sensitivity | 500 | mv |  |  | D | ref end | 5.115 |  | D | ref end | 5.119 |  | D | ref end | 5.12 |  | D | ref end | 5.149 |  | D | ref end | 5.16 |  | D | ref end | 5.133 |  | D | ref end | 5.122 | v | D | ref end | 5.136 | v
Measurement sensitivity | 5 | mv |  |  | 0.75 |  |  |  | 0.75 |  |  |  | 1 |  |  |  | 1.25 |  |  |  | 1.25 |  |  |  | 1.5 |  |  |  | 1.75 |  |  |  | 1.75
| nr | Reference | dark | nr | V |  |  | nr |  |  |  | nr |  |  |  | nr |  |  |  | nr |  |  |  | nr |  |  |  | nr |  |  |  | nr | V
| 1 | 5.411 |  | 1 | 2.3782 |  |  | 1 | 2.1502 |  |  | 1 | 1.8457 |  |  | 1 | 1.6587 |  |  | 1 | 1.56 |  |  | 1 | 1.4099 |  |  | 1 | 1.2547 |  |  | 1 | 1.2388
| 2 | 5.413 |  | 2 | 2.3017 |  |  | 2 | 2.137 |  |  | 2 | 1.876 |  |  | 2 | 1.6473 |  |  | 2 | 1.5636 |  |  | 2 | 1.3801 |  |  | 2 | 1.2497 |  |  | 2 | 1.1892
| 3 | 5.413 |  | 3 | 2.345 |  |  | 3 | 2.1747 |  |  | 3 | 1.8125 |  |  | 3 | 1.6458 |  |  | 3 | 1.5872 |  |  | 3 | 1.3968 |  |  | 3 | 1.2311 |  |  | 3 | 1.2168
| 4 | 5.414 |  | 4 | 2.3711 |  |  | 4 | 2.137 |  |  | 4 | 1.8767 |  |  | 4 | 1.6747 |  |  | 4 | 1.4815 |  |  | 4 | 1.377 |  |  | 4 | 1.2608 |  |  | 4 | 1.2015
| 5 | 5.415 |  | 5 | 2.2872 |  |  | 5 | 2.1095 |  |  | 5 | 1.8988 |  |  | 5 | 1.655 |  |  | 5 | 1.5872 |  |  | 5 | 1.369 |  |  | 5 | 1.2458 |  |  | 5 | 1.216
| 6 |  |  | 6 | 2.2864 |  |  | 6 | 2.138 |  |  | 6 | 1.9046 |  |  | 6 | 1.6602 |  |  | 6 | 1.576 |  |  | 6 | 1.3729 |  |  | 6 | 1.2685 |  |  | 6 | 1.21
| 7 |  |  | 7 | 2.307 |  |  | 7 | 2.1247 |  |  | 7 | 1.881 |  |  | 7 | 1.6595 |  |  | 7 | 1.5698 |  |  | 7 | 1.3642 |  |  | 7 | 1.263 |  |  | 7 | 1.2164
| 8 |  |  | 8 | 2.2952 |  |  | 8 | 2.1424 |  |  | 8 | 1.8953 |  |  | 8 | 1.6737 |  |  | 8 | 1.5997 |  |  | 8 | 1.3675 |  |  | 8 | 1.2463 |  |  | 8 | 1.215
| 9 |  |  | 9 | 2.3404 |  |  | 9 | 2.1559 |  |  | 9 | 1.8827 |  |  | 9 | 1.6718 |  |  | 9 | 1.5792 |  |  | 9 | 1.3775 |  |  | 9 | 1.2468 |  |  | 9 | 1.1946
| 10 |  |  | 10 | 2.3025 |  |  | 10 | 2.1645 |  |  | 10 | 1.8972 |  |  | 10 | 1.6798 |  |  | 10 | 1.5806 |  |  | 10 | 1.3665 |  |  | 10 | 1.2507 |  |  | 10 | 1.1874
|  |  |  | eps | 0.452355 |  |  | eps | 0.4173451 |  |  | eps | 0.364237 |  |  | eps | 0.3212672 |  |  | eps | 0.3034394 |  |  | eps | 0.2674361 |  |  | eps | 0.242762 |  |  | eps | 0.2356416
|  |  |  | eps_max | 0.463623 |  |  | eps_max | 0.4235024 |  |  | eps_max | 0.3706495 |  |  | eps_max | 0.3249411 |  |  | eps_max | 0.3103197 |  |  | eps_max | 0.273924 |  |  | eps_max | 0.2463659 |  |  | eps_max | 0.2433361
|  |  |  | eps_min | 0.4453273 |  |  | eps_min | 0.4106852 |  |  | eps_min | 0.3506747 |  |  | eps_min | 0.3176592 |  |  | eps_min | 0.2857887 |  |  | eps_min | 0.2644337 |  |  | eps_min | 0.2384123 |  |  | eps_min | 0.2298221
dark is at meas sens.
ref is at ref sens. |  |  |  | delta_max | 0.01126793 |  |  | delta_max | 0.006157275 |  |  | delta_max | 0.006412477 |  |  | delta_max | 0.003673959 |  |  | delta_max | 0.006880363 |  |  | delta_max | 0.006487963 |  |  | delta_max | 0.003603977 |  |  | delta_max | 0.007694445
|  |  |  | delta_min | 0.007027777 |  |  | delta_min | 0.006659986 |  |  | delta_min | 0.01356232 |  |  | delta_min | 0.003607987 |  |  | delta_min | 0.01765071 |  |  | delta_min | 0.003002358 |  |  | delta_min | 0.004349615 |  |  | delta_min | 0.005819539
|  |  |  | Conf. B | [7 empty] | Conf.B
|  |  |  | D | eps | eps_max | eps_min | eps_plus | eps_minus |  |  | D_port | eps | eps_max | eps_min | eps_plus | eps_minus
|  |  |  | 0.75 | 0.452355 | 0.463623 | 0.4453273 | 0.01126793 | 0.007027777 |  |  | 0.75 | 0.4173451 | 0.4235024 | 0.4106852 | 0.006157275 | 0.006659986
|  |  |  | 1 | 0.364237 | 0.3706495 | 0.3506747 | 0.006412477 | 0.01356232 |  |  | 1.25 | 0.3034394 | 0.3103197 | 0.2857887 | 0.006880363 | 0.01765071
|  |  |  | 1.25 | 0.3212672 | 0.3249411 | 0.3176592 | 0.003673959 | 0.003607987 |  |  | 1.75 | 0.2356416 | 0.2433361 | 0.2298221 | 0.007694445 | 0.005819539
|  |  |  | 1.5 | 0.2674361 | 0.273924 | 0.2644337 | 0.006487963 | 0.003002358
|  |  |  | 1.75 | 0.242762 | 0.2463659 | 0.2384123 | 0.003603977 | 0.004349615

## Sheet3
105x200, NA=0.22, Hemi | [5 empty] | dark | 3.85 |  |  | dark | 3.87 |  |  | dark | 4.01 |  |  | dark | 3.8 |  |  | dark | 3.67 |  |  | dark | 3.81 |  |  | dark | 4.3 | mv |  | dark | 5.88 | mv
[6 empty] | ref start | 4.452 |  | port | ref start | 4.339 |  |  | ref start | 4.201 |  |  | ref start | 4.221 |  | port | ref start | 4.186 |  |  | ref start | 4.127 |  |  | ref start | 4.126 | v | port | ref start | 3.855 | v
Reference sensitivity | 500 | mv |  |  | D | ref end | 4.544 |  | D | ref end | 4.452 |  | D | ref end | 4.339 |  | D | ref end | 4.201 |  | D | ref end | 4.221 |  | D | ref end | 4.186 |  | D | ref end | 4.127 | v | D | ref end | 4.126 | v
Measurement sensitivity | 2 | mv |  |  | 0.75 |  |  |  | 0.75 |  |  |  | 1 |  |  |  | 1.25 |  |  |  | 1.25 |  |  |  | 1.5 |  |  |  | 1.75 |  |  |  | 1.75
| nr | Reference | dark | nr | V |  |  | nr |  |  |  | nr |  |  |  | nr |  |  |  | nr |  |  |  | nr |  |  |  | nr |  |  |  | nr | V
| 1 | 5.411 |  | 1 | 2.2025 |  |  | 1 | 1.8349 |  |  | 1 | 1.887 |  |  | 1 | 1.234 |  |  | 1 | 1.2121 |  |  | 1 | 1.124 |  |  | 1 | 1.012 |  |  | 1 | 1.0639
| 2 | 5.413 |  | 2 | 2.1616 |  |  | 2 | 1.8457 |  |  | 2 | 1.896 |  |  | 2 | 1.276 |  |  | 2 | 1.1911 |  |  | 2 | 1.0827 |  |  | 2 | 1.0344 |  |  | 2 | 1.0665
| 3 | 5.413 |  | 3 | 2.09 |  |  | 3 | 1.8014 |  |  | 3 | 1.854 |  |  | 3 | 1.2551 |  |  | 3 | 1.2308 |  |  | 3 | 1.108 |  |  | 3 | 1.023 |  |  | 3 | 1.0602
| 4 | 5.414 |  | 4 | 2.1765 |  |  | 4 | 1.7312 |  |  | 4 | 1.8537 |  |  | 4 | 1.2556 |  |  | 4 | 1.2253 |  |  | 4 | 1.0995 |  |  | 4 | 1.0156 |  |  | 4 | 1.0435
| 5 | 5.415 |  | 5 | 2.1402 |  |  | 5 | 1.7404 |  |  | 5 | 1.8674 |  |  | 5 | 1.2607 |  |  | 5 | 1.2018 |  |  | 5 | 1.1047 |  |  | 5 | 1.0134 |  |  | 5 | 1.0555
| 6 |  |  | 6 | 2.2518 |  |  | 6 | 1.8416 |  |  | 6 | 1.8507 |  |  | 6 | 1.2583 |  |  | 6 | 1.2208 |  |  | 6 | 1.1303 |  |  | 6 | 1.004 |  |  | 6 | 1.0377
| 7 |  |  | 7 | 1.9395 |  |  | 7 | 1.7306 |  |  | 7 | 1.8842 |  |  | 7 | 1.2744 |  |  | 7 | 1.2144 |  |  | 7 | 1.106 |  |  | 7 | 1.008 |  |  | 7 | 1.0514
| 8 |  |  | 8 | 2.0604 |  |  | 8 | 1.7508 |  |  | 8 | 1.8892 |  |  | 8 | 1.304 |  |  | 8 | 1.2019 |  |  | 8 | 1.11 |  |  | 8 | 1.0044 |  |  | 8 | 1.0422
| 9 |  |  | 9 | 1.9021 |  |  | 9 | 1.865 |  |  | 9 | 1.6211 |  |  | 9 | 1.3111 |  |  | 9 | 1.2139 |  |  | 9 | 1.1053 |  |  | 9 | 0.9935 |  |  | 9 | 1.0302
| 10 |  |  | 10 | 1.9376 |  |  | 10 | 2.128 |  |  | 10 | 1.644 |  |  | 10 | 1.277 |  |  | 10 | 1.2087 |  |  | 10 | 1.115 |  |  | 10 | 0.9923 |  |  | 10 | 1.0272
|  |  |  | eps | 0.1851825 |  |  | eps | 0.1659057 |  |  | eps | 0.1705599 |  |  | eps | 0.1203348 |  |  | eps | 0.1149912 |  |  | eps | 0.1063148 |  |  | eps | 0.0974932 |  |  | eps | 0.1044437
|  |  |  | eps_max | 0.2019728 |  |  | eps_max | 0.1958182 |  |  | eps_max | 0.1801473 |  |  | eps_max | 0.1244756 |  |  | eps_max | 0.1172608 |  |  | eps_max | 0.1091829 |  |  | eps_max | 0.09986469 |  |  | eps_max | 0.110052
|  |  |  | eps_min | 0.1671 |  |  | eps_min | 0.1551425 |  |  | eps_min | 0.1490755 |  |  | eps_min | 0.1165794 |  |  | eps_min | 0.1125263 |  |  | eps_min | 0.1030955 |  |  | eps_min | 0.09576003 |  |  | eps_min | 0.09901365
dark is at meas sens. |  |  |  | delta_max | 0.01679035 |  |  | delta_max | 0.02991245 |  |  | delta_max | 0.009587428 |  |  | delta_max | 0.004140779 |  |  | delta_max | 0.00226956 |  |  | delta_max | 0.002868023 |  |  | delta_max | 0.002371495 |  |  | delta_max | 0.005608365
ref is at ref sens. |  |  |  | delta_min | 0.01808245 |  |  | delta_min | 0.01076322 |  |  | delta_min | 0.02148444 |  |  | delta_min | 0.003755367 |  |  | delta_min | 0.002464909 |  |  | delta_min | 0.003219383 |  |  | delta_min | 0.001733166 |  |  | delta_min | 0.005430016
|  |  |  | Conf. C | [7 empty] | Conf.C
|  |  |  | D | eps | eps_max | eps_min | eps_plus | eps_minus |  |  | D_port | eps | eps_max | eps_min | eps_plus | eps_minus
|  |  |  | 0.75 | 0.1851825 | 0.2019728 | 0.1671 | 0.01679035 | 0.01808245 |  |  | 0.75 | 0.1659057 | 0.1958182 | 0.1551425 | 0.02991245 | 0.01076322
|  |  |  | 1 | 0.1705599 | 0.1801473 | 0.1490755 | 0.009587428 | 0.02148444 |  |  | 1.25 | 0.1149912 | 0.1172608 | 0.1125263 | 0.00226956 | 0.002464909
|  |  |  | 1.25 | 0.1203348 | 0.1244756 | 0.1165794 | 0.004140779 | 0.003755367 |  |  | 1.75 | 0.1044437 | 0.110052 | 0.09901365 | 0.005608365 | 0.005430016
|  |  |  | 1.5 | 0.1063148 | 0.1091829 | 0.1030955 | 0.002868023 | 0.003219383
|  |  |  | 1.75 | 0.0974932 | 0.09986469 | 0.09576003 | 0.002371495 | 0.001733166

## Sheet4
105x105, NA=0.22, Hemi | [5 empty] | dark | 3.82 |  |  | dark |  |  | dark | 3.6 |  |  | dark | 3.35 |  |  | dark |  |  | dark | 3.5 |  |  | dark | 3.28 | mv |  | dark | mv
[6 empty] | ref start | 3.469 |  | port | ref start |  |  | ref start | 3.569 |  |  | ref start | 3.707 |  | port | ref start |  |  | ref start | 3.906 |  |  | ref start | 4.097 | v | port | ref start | v
Reference sensitivity | 500 | mv |  |  | D | ref end | 3.408 |  | D | ref end |  | D | ref end | 3.469 |  | D | ref end | 3.569 |  | D | ref end |  | D | ref end | 3.707 |  | D | ref end | 3.906 | v | D | ref end | v
Measurement sensitivity | 1 | mv |  |  | 0.75 |  |  |  | 0.75 |  |  | 1 |  |  |  | 1.25 |  |  |  | 1.25 |  |  | 1.5 |  |  |  | 1.75 |  |  |  | 1.75
| nr | Reference | dark | nr |  |  |  | nr |  |  | nr |  |  |  | nr |  |  |  | nr |  |  | nr |  |  |  | nr |  |  |  | nr | V
| 1 | 5.411 |  | 1 | 1.075 |  |  | 1 |  |  | 1 | 0.7688 |  |  | 1 | 0.6445 |  |  | 1 |  |  | 1 | 0.584 |  |  | 1 | 0.4948 |  |  | 1
| 2 | 5.413 |  | 2 | 1.07 |  |  | 2 |  |  | 2 | 0.768 |  |  | 2 | 0.658 |  |  | 2 |  |  | 2 | 0.5676 |  |  | 2 | 0.5036 |  |  | 2
| 3 | 5.413 |  | 3 | 1.0263 |  |  | 3 |  |  | 3 | 0.7911 |  |  | 3 | 0.6818 |  |  | 3 |  |  | 3 | 0.544 |  |  | 3 | 0.5062 |  |  | 3
| 4 | 5.414 |  | 4 | 1.0222 |  |  | 4 |  |  | 4 | 0.7857 |  |  | 4 | 0.6617 |  |  | 4 |  |  | 4 | 0.5533 |  |  | 4 | 0.501 |  |  | 4
| 5 | 5.415 |  | 5 | 1.0325 |  |  | 5 |  |  | 5 | 0.7874 |  |  | 5 | 0.69 |  |  | 5 |  |  | 5 | 0.5462 |  |  | 5 | 0.4962 |  |  | 5
| 6 |  |  | 6 | 0.9977 |  |  | 6 |  |  | 6 | 0.774 |  |  | 6 | 0.6141 |  |  | 6 |  |  | 6 | 0.5678 |  |  | 6 | 0.5027 |  |  | 6
| 7 |  |  | 7 | 1.03 |  |  | 7 |  |  | 7 | 0.7588 |  |  | 7 | 0.6528 |  |  | 7 |  |  | 7 | 0.5695 |  |  | 7 | 0.485 |  |  | 7
| 8 |  |  | 8 | 1.009 |  |  | 8 |  |  | 8 | 0.7635 |  |  | 8 | 0.604 |  |  | 8 |  |  | 8 | 0.5493 |  |  | 8 | 0.4999 |  |  | 8
| 9 |  |  | 9 | 0.982 |  |  | 9 |  |  | 9 | 0.77 |  |  | 9 | 0.6105 |  |  | 9 |  |  | 9 | 0.5427 |  |  | 9 | 0.4958 |  |  | 9
| 10 |  |  | 10 | 0.903 |  |  | 10 |  |  | 10 | 0.774 |  |  | 10 | 0.6111 |  |  | 10 |  |  | 10 | 0.5314 |  |  | 10 | 0.4864 |  |  | 10
|  |  |  | eps | 0.05880193 | [5 empty] | eps | 0.04379264 |  |  | eps | 0.03515674 | [5 empty] | eps | 0.02900728 |  |  | eps | 0.02468478
|  |  |  | eps_max | 0.06286282 | [5 empty] | eps_max | 0.04540223 |  |  | eps_max | 0.03847864 | [5 empty] | eps_max | 0.03131919 |  |  | eps_max | 0.0257512
|  |  |  | eps_min | 0.05184099 | [5 empty] | eps_min | 0.04232006 |  |  | eps_min | 0.03240632 | [5 empty] | eps_min | 0.02703026 |  |  | eps_min | 0.02351578
dark is at meas sens. |  |  |  | delta_max | 0.004060883 | [5 empty] | delta_max | 0.001609583 |  |  | delta_max | 0.003321893 | [5 empty] | delta_max | 0.002311907 |  |  | delta_max | 0.001066412
ref is at ref sens. |  |  |  | delta_min | 0.006960943 | [5 empty] | delta_min | 0.001472581 |  |  | delta_min | 0.002750427 | [5 empty] | delta_min | 0.001977019 |  |  | delta_min | 0.001169003
[5 empty] | 0.05880193 | [6 empty] | 0.04379264 |  |  |  | 0.03515674 | [6 empty] | 0.02900728 |  |  |  | 0.02468478
[5 empty] | 0.06286282 | [6 empty] | 0.04540223 |  |  |  | 0.03847864 | [6 empty] | 0.03131919 |  |  |  | 0.0257512
[5 empty] | 0.05184099 | [6 empty] | 0.04232006 |  |  |  | 0.03240632 | [6 empty] | 0.02703026 |  |  |  | 0.02351578
[5 empty] | 0.004060883 | [6 empty] | 0.001609583 |  |  |  | 0.003321893 | [6 empty] | 0.002311907 |  |  |  | 0.001066412
[5 empty] | 0.006960943 | [6 empty] | 0.001472581 |  |  |  | 0.002750427 | [6 empty] | 0.001977019 |  |  |  | 0.001169003
Conf. D
[11 empty] | D | eps | eps_max | eps_min | eps_plus | eps_minus
[11 empty] | 0.75 | 0.05880193 | 0.06286282 | 0.05184099 | 0.004060883 | 0.006960943
[11 empty] | 1 | 0.04379264 | 0.04540223 | 0.04232006 | 0.001609583 | 0.001472581
[11 empty] | 1.25 | 0.03515674 | 0.03847864 | 0.03240632 | 0.003321893 | 0.002750427
[11 empty] | 1.5 | 0.02900728 | 0.03131919 | 0.02703026 | 0.002311907 | 0.001977019
[11 empty] | 1.75 | 0.02468478 | 0.0257512 | 0.02351578 | 0.001066412 | 0.001169003

## Sheet5
105x200, NA=0.22, hemi
Reference sensitivity
Measurement sensitivity | [5 empty] | port | [5 empty] | port | [5 empty] | port
|  |  |  | D |  | D |  | D |  | D |  | D |  | D |  | D |  | D
| nr | Reference | nr | 0.75 | nr | 0.75 | nr | 1 | nr | 1.25 | nr | 1.25 | nr | 1.5 | nr | 1.75 | nr | 1.75
1
2
3
4
5
6
7
8
9
10

## Sheet6
105x200 NA=0.5, hemi
Reference sensitivity
Measurement sensitivity | [5 empty] | port | [5 empty] | port | [5 empty] | port
|  |  |  | D |  | D |  | D |  | D |  | D |  | D |  | D |  | D
| nr | Reference | nr | 0.75 | nr | 0.75 | nr | 1 | nr | 1.25 | nr | 1.25 | nr | 1.5 | nr | 1.75 | nr | 1.75
1
2
3
4
5
6
7
8
9
10